## (ГОСТ Р 55019-2012) (мм)
(ГОСТ Р 55019-2012) (мм)
D | Число гофров n | Толщина слоя | Число слоев | Lo | dвп | dН | Жесткость CQ кН/м () |  | Рабочий ход сильфона (сжатие) | Максимальное рабочее внутренне давление Pmax, МПа (кгс/см2)
[7 empty] | Номин. | Пред.откл., %
16 | 6 | 0.16 | 2 | 22 | 10 | 11 | 90 (9.0) | ±50 | 0.7 | 12,0 (120)
| 8 |  |  | 25 |  |  | 67 (6.7) |  | 1
| 10 |  |  | 28 |  |  | 55 (5.5) |  | 1.2
| 12 |  |  | 32 |  |  | 46 (4.6) |  | 1.5
| 16 |  |  | 38 |  |  | 34 (3.4) |  | 2
| 20 |  |  | 45 |  |  | 28 (2.8) |  | 2.5
18 | 6 |  | 3 | 27 | 12 | 13 | 150 (15,0) |  | 0.7 | 16,0 (160)
|  |  | 4 | 29 |  |  | 200 (20,0) |  |  | 20,0 (200)
| 8 |  | 3 | 32 |  |  | 112 (11,2) |  | 1 | 16,0 (160)
|  |  | 4 | 34 |  |  | 150 (15,0) |  |  | 20,0 (200)
| 10 |  | 3 | 36 |  |  | 90 (9,0) |  | 1.2 | 16,0 (160)
|  |  | 4 | 40 |  |  | 122 (12,2) |  |  | 20,0 (200)
| 12 |  | 3 | 41 |  |  | 75 (7,5) |  | 1.5 | 16,0 (160)
|  |  | 4 | 46 |  |  | 101 (10,1) |  |  | 20,0 (200)
| 16 |  | 3 | 51 |  |  | 56 (5,6) |  | 2 | 16,0 (160)
|  |  | 4 | 56 |  |  | 80 (8,0) |  |  | 20,0 (200)
| 20 |  | 3 | 59 |  |  | 45 (4,5) |  | 2.5 | 16,0 (160)
|  |  | 4 | 67 |  |  | 61 (6,1) |  |  | 20,0 (200)
22 | 6 |  | 2 | 33 | 14.5 | 16 | 56 (5,6) |  |  | 6,0 (60)
|  |  | 3 |  |  |  | 88 (8,8) |  |  | 10,0 (100)
|  |  | 4 | 34 |  |  | 108 (10,8) |  |  | 16,0 (160)
|  |  | 5 | 37 |  |  | 380 (38,0) |  |  | 20,0 (200)
| 8 |  | 2 | 40 |  |  | 43 (4,3) |  | 3 | 6,0 (60)
|  |  | 3 |  |  |  | 67 (6.7) |  |  | 10,0 (100)
|  |  | 4 | 41 |  |  | 80 (8,0) |  |  | 16,0 (160)
|  |  | 5 | 45 |  |  | 285 (28,5) |  |  | 20,0 (200)
| 10 |  | 2 | 47 |  |  | 34 (3.4) |  | 3.7 | 6,0 (60)
|  |  | 3 |  |  |  | 53 (5,3) |  |  | 10,0 (100)
|  |  | 4 | 48 |  |  | 64 (6,4) |  |  | 16,0 (160)
|  |  | 5 | 52 |  |  | 228 (22,8) |  |  | 20,0 (200)
| 12 |  | 2 | 54 |  |  | 28 (2.8) |  | 4.5 | 6,0 (60)
|  |  | 3 |  |  |  | 44 (4,4) |  |  | 10,0 (100)
|  |  | 4 | 55 |  |  | 54 (5,4) |  |  | 16,0 (160)
|  |  | 5 | 60 |  |  | 190 (19,0) |  |  | 20,0 (200)
| 16 |  | 2 | 68 |  |  | 22 (2,2) |  | 6 | 6,0 (60)
|  |  | 3 |  |  |  | 33 (3,3) |  |  | 10,0 (100)
|  |  | 4 | 70 |  |  | 40 (4,0) |  |  | 16,0 (160)
|  |  | 5 | 76 |  |  | 142,5 (14,25) |  |  | 20,0 (200)
| 20 |  | 2 | 81 |  |  | 17 (1,7) |  | 7.5 | 6,0 (60)
|  |  | 3 |  |  |  | 27 (2,7) |  |  | 10,0 (100)
|  |  | 4 | 83 |  |  | 32 (3,2) |  |  | 16,0 (160)
|  |  | 5 | 91 |  |  | 114 (11,4) |  |  | 20,0 (200)
28 | 4 | 0.17 | 2 | 28 | 18.5 | 20 | 75 (7,5) |  | 2.4 | 3,0 (30)
|  |  | 3 |  |  |  | 95 (9,5) |  |  | 8,0 (80)
|  |  | 4 |  |  |  | 240 (24,0) |  | 1.9 | 12,0 (120)
|  |  | 5 |  |  |  | 290 (29,0) |  |  | 16,0 (160)
|  |  | 6 | 29 |  |  | 350 (35,0) |  | 1.5 | 20,0 (200)
|  |  | 7 | 31 |  |  | 676 (67,6) |  |  | 25,0 (250)
| 8 |  | 2 | 43 |  |  | 380 (38,0) |  | 4.8 | 3,0 (30)
|  |  | 3 |  |  |  | 48 (4,8) |  |  | 8,0 (80)
|  |  | 4 | 44 |  |  | 120 (12,0) |  | 3.8 | 12,0 (120)
|  |  | 5 |  |  |  | 145 (14,5) |  |  | 16,0 (160)
28 | 8 | 0.17 | 6 | 45 | 18.5 | 20 | 175 (17,5) |  | 3 | 20,0 (200)
|  |  | 7 | 46 |  |  | 340 (34,0) |  |  | 25,0 (250)
| 10 |  | 2 | 51 |  |  | 30 (3,0) |  | 6 | 3,0 (30)
|  |  | 3 |  |  |  | 38 (3,8) |  |  | 8,0 (80)
|  |  | 4 | 52 |  |  | 97 (9,7) |  | 4.7 | 12,0 (120)
|  |  | 5 |  |  |  | 120 (12,0) |  |  | 16,0 (160)
|  |  | 6 | 53 |  |  | 140 (14,0) |  | 3.7 | 20,0 (200)
|  |  | 7 | 56 |  |  | 270 (27,0) |  |  | 25,0 (250)
| 12 |  | 2 | 58 |  |  | 23 (2,3) |  | 7.2 | 3,0 (30)
|  |  | 3 |  |  |  | 32 (3,2) |  |  | 8,0 (80)
|  |  | 4 | 60 |  |  | 80 (8,0) |  | 5.7 | 12,0 (120)
|  |  | 5 |  |  |  | 97 (9,7) |  |  | 16,0 (160)
|  |  | 6 | 61 |  |  | 117 (11,7) |  | 4.5 | 20,0 (200)
|  |  | 7 | 65 |  |  | 225 (22,5) |  |  | 25,0 (250)
| 16 |  | 2 | 74 |  |  | 19 (1,9) |  | 9.6 | 3,0 (30)
|  |  | 3 |  |  |  | 24 (2,4) |  |  | 8,0 (80)
|  |  | 4 | 75 |  |  | 60 (6,0) |  | 7.6 | 12,0 (120)
|  |  | 5 |  |  |  | 72 (7,2) |  |  | 16,0 (160)
|  |  | 6 | 77 |  |  | 88 (8,8) |  | 6 | 20,0 (200)
|  |  | 7 | 82 |  |  | 169 (16,9) |  |  | 25,0 (250)
| 20 |  | 2 | 89 |  |  | 15 (1,5) |  | 12 | 3,0 (30)
|  |  | 3 |  |  |  | 19 (1,9) |  |  | 8,0 (80)
|  |  | 4 | 91 |  |  | 48 (4,8) |  | 9.5 | 12,0 (120)
|  |  | 5 |  |  |  | 58 (5,8) |  |  | 16,0 (160)
|  |  | 6 | 94 |  |  | 70 (7,0) |  | 7.5 | 20,0 (200)
|  |  | 7 | 99 |  |  | 135 (13,5) |  |  | 25,0 (250)
| 25 |  | 2 | 108 |  |  | 12 (1,2) |  | 15 | 3,0 (30)
|  |  | 3 |  |  |  | 15 (1,5) |  |  | 8,0 (80)
|  |  | 4 | 111 |  |  | 35 (3,5) |  | 11.9 | 12,0 (120)
|  |  | 5 |  |  |  | 47 (4,7) |  |  | 16,0 (160)
|  |  | 6 | 113 |  |  | 56 (5,6) |  | 9.4 | 20,0 (200)
|  |  | 7 | 121 |  |  | 108 (10,8) |  |  | 25,0 (250)
38 | 8 | 0.21 | 2 | 57 | 26 | 28 | 60 (6,0) |  | 4.8 | 3,0 (30)
|  |  | 3 |  |  |  | 82 (8,2) |  |  | 6,0 (60)
|  |  | 4 |  |  |  | 180 (18,0) |  |  | 8,0 (80)
|  |  | 5 | 58 |  |  | 139 (13,9) |  | 4 | 12,0 (120)
|  |  | 6 | 60 |  |  | 320 (32,0) |  |  | 20,0 (200)
|  |  | 8 | 62 |  |  | 300 (30,0) |  |  | 25,0 (250)
| 10 |  | 2 | 68 |  |  | 48 (4,8) |  | 6 | 3,0 (30)
|  |  | 3 |  |  |  | 65 (6,5) |  |  | 6,0 (60)
|  |  | 4 |  |  |  | 144 (14,4) |  |  | 8,0 (80)
|  |  | 5 | 69 |  |  | 111 (11,1) |  | 5 | 12,0 (120)
|  |  | 6 | 71 |  |  | 240 (24,0) |  |  | 20,0 (200)
|  |  | 8 | 75 |  |  | 240 (24,0) |  |  | 25,0 (250)
| 12 |  | 2 | 79 |  |  | 40 (4,0) |  | 7.2 | 3,0 (30)
|  |  | 3 |  |  |  | 54 (5,4) |  |  | 6,0 (60)
|  |  | 4 |  |  |  | 120 (12,0) |  |  | 8,0 (80)
|  |  | 5 | 81 |  |  | 93 (9,3) |  |  | 12,0 (120)
|  |  | 6 | 82 |  |  | 200 (20,0) |  | 6 | 20,0 (200)
|  |  | 8 | 87 |  |  | 200 (20,0) |  |  | 25,0 (250)
| 16 |  | 2 | 101 |  |  | 30 (3,0) |  | 9.6 | 3,0 (30)
|  |  | 3 |  |  |  | 40 (4,0) |  |  | 6,0 (60)
|  |  | 4 |  |  |  | 90 (9,0) |  |  | 8,0 (80)
|  |  | 5 | 103 |  |  | 69 (6,9) |  |  | 12,0 (120)
|  |  | 6 | 106 |  |  | 150 (15,0) |  | 8 | 20,0 (200)
|  |  | 8 | 111 |  |  | 150 (15,0) |  |  | 25,0 (250)
| 20 |  | 2 | 123 |  |  | 24 (2,4) |  | 12 | 3,0 (30)
|  |  | 3 |  |  |  | 33 (3,3) |  |  | 6,0 (60)
|  |  | 4 |  |  |  | 72 (7,2) |  |  | 8,0 (80)
|  |  | 5 | 125 |  |  | 56 (5,6) |  |  | 12,0 (120)
|  |  | 6 | 129 |  |  | 150 (15,0) |  | 10 | 20,0 (200)
|  |  | 8 | 136 |  |  | 120 (12,0) |  |  | 25,0 (250)
48 | 8 | 0.2 | 2 | 54 | 36 | 38 | 55 (5.5) |  | 6.8 | 3,0 (30)
|  |  | 4 |  |  |  | 162 (16,2) |  | 6 | 6,0 (60)
|  |  | 6 |  |  |  | 250 (25,0) |  | 5.2 | 8,0 (80)
|  |  | 8 | 63 |  |  | 420 (42,0) |  |  | 12,0 (120)
|  |  | 10 | 70 |  |  | 650 (65,0) |  |  | 20,0 (200)
|  |  | 12 | 82 |  |  | 625 (62,5) |  | 5 | 25,0 (250)
| 10 |  | 2 | 65 |  |  | 44 (4,4) |  | 8.5 | 3,0 (30)
|  |  | 4 |  |  |  | 130 (13,0) |  | 7.5 | 6,0 (60)
|  |  | 6 |  |  |  | 200 (20,0) |  | 6.5 | 8,0 (80)
|  |  | 8 | 76 |  |  | 336 (33,6) |  |  | 12,0 (120)
|  |  | 10 | 84 |  |  | 550 (55,0) |  |  | 20,0 (200)
|  |  | 12 | 98 |  |  | 500 (50,0) |  | 6.2 | 25,0 (250)
| 12 |  | 2 | 75 |  |  | 37,0 (3,70) |  | 10.2 | 3,0 (30)
|  |  | 4 |  |  |  | 108 (10,8) |  | 9 | 6,0 (60)
|  |  | 6 |  |  |  | 167 (16,7) |  | 7.8 | 8,0 (80)
|  |  | 8 | 88 |  |  | 280 (28,0) |  |  | 12,0 (120)
|  |  | 10 | 98 |  |  | 460 (46,0) |  |  | 20,0 (200)
|  |  | 12 | 114 |  |  | 417 (41,7) |  | 7.5 | 25,0 (250)
| 16 |  | 2 | 95 |  |  | 28 (2.8) |  | 13.6 | 3,0 (30)
|  |  | 4 |  |  |  | 90 (9,0) |  | 12 | 6,0 (60)
|  |  | 6 |  |  |  | 140 (14,0) |  | 10.4 | 8,0 (80)
|  |  | 8 | 113 |  |  | 240 (24,0) |  |  | 12,0 (120)
|  |  | 10 | 126 |  |  | 350 (35,0) |  |  | 20,0 (200)
|  |  | 12 | 145 |  |  | 312 (31,2) |  | 10 | 25,0 (250)
| 20 |  | 2 | 116 |  |  | 22 (2,2) |  | 17 | 3,0 (30)
|  |  | 4 |  |  |  | 65 (6,5) |  | 15 | 6,0 (60)
|  |  | 6 |  |  |  | 112 (11,2) |  | 13 | 8,0 (80)
|  |  | 8 | 138 |  |  | 192 (19,2) |  |  | 12,0 (120)
|  |  | 10 | 154 |  |  | 280 (28,0) |  |  | 20,0 (200)
|  |  | 12 | 176 |  |  | 250 (25,0) |  | 12.5 | 25,0 (250)
65 | 4 |  | 2 | 45 | 46 | 48 | 45 (4,5) |  | 5 | 2,0 (20)
|  |  | 4 |  |  |  | 110 (11,0) |  | 4 | 4,0 (40)
|  |  | 6 |  |  |  | 170 (17,0) |  |  | 8,0 (80)
|  |  | 8 | 51 |  |  | 200 (20,0) |  | 3.4 | 12,0 (120)
|  |  | 10 | 52 |  |  | 300 (30,0) |  |  | 14,5 (145)
|  |  | 12 | 58 |  |  | 363 (36,3) |  | 3.2 | 20,0 (200)
| 6 |  | 2 | 60 |  |  | 30 (3,0) |  | 7.5 | 2,0 (20)
|  |  | 4 |  |  |  | 74 (7,4) |  | 6 | 4,0 (40)
|  |  | 6 |  |  |  | 112 (11,2) |  |  | 8,0 (80)
|  |  | 8 | 68 |  |  | 134 (13,4) |  | 5.1 | 12,0 (120)
|  |  | 10 | 70 |  |  | 200 (20,0) |  |  | 14,5 (145)
|  |  | 12 | 77 |  |  | 241 (24,1) |  | 4.8 | 20,0 (200)
| 8 |  | 2 | 75 |  |  | 23 (2,3) |  | 10 | 2,0 (20)
|  |  | 4 |  |  |  | 55 (5.5) |  | 8 | 4,0 (40)
|  |  | 6 |  |  |  | 84 (8,4) |  |  | 8,0 (80)
|  |  | 8 | 86 |  |  | 100 (10,0) |  | 6.8 | 12,0 (120)
|  |  | 10 | 88 |  |  | 150 (15,0) |  | 6.8 | 14,5 (145)
|  |  | 12 | 96 |  |  | 180 (18,0) |  | 6.4 | 20,0 (200)
| 10 |  | 2 | 90 |  |  | 18 (1,8) |  | 12.5 | 2,0 (20)
|  |  | 4 |  |  |  | 44 (4,4) |  | 10 | 4,0 (40)
|  |  | 6 |  |  |  | 67 (6.7) |  |  | 8,0 (80)
|  |  | 8 | 104 |  |  | 80 (8,0) |  | 8.5 | 12,0 (120)
|  |  | 10 | 105 |  |  | 120 (12,0) |  |  | 14,5 (145)
|  |  | 12 | 115 |  |  | 145 (14,5) |  | 8 | 20,0 (200)
| 12 |  | 2 | 105 |  |  | 15 (1,5) |  | 15 | 2,0 (20)
|  |  | 4 |  |  |  | 37 (3,7) |  | 12 | 4,0 (40)
|  |  | 6 |  |  |  | 56 (5,6) |  |  | 8,0 (80)
|  |  | 8 | 122 |  |  | 67 (6.7) |  | 10.2 | 12,0 (120)
|  |  | 10 | 125 |  |  | 100 (10,0) |  |  | 14,5 (145)
|  |  | 12 | 134 |  |  | 120 (12,0) |  | 9.6 | 20,0 (200)
| 16 |  | 2 | 136 |  |  | 12 (1,2) |  | 20 | 2,0 (20)
|  |  | 4 |  |  |  | 28 (2.8) |  | 16 | 4,0 (40)
|  |  | 6 |  |  |  | 42 (4,2) |  |  | 8,0 (80)
|  |  | 8 | 158 |  |  | 50 (5,0) |  | 13.6 | 12,0 (120)
|  |  | 10 | 162 |  |  | 75 (7,5) |  |  | 14,5 (145)
|  |  | 12 | 172 |  |  | 90 (9,0) |  | 12.8 | 20,0 (200)
| 20 |  | 2 | 166 |  |  | 9 (0,9) |  | 25 | 2,0 (20)
|  |  | 4 |  |  |  | 22 (2,2) |  | 20 | 4,0 (40)
|  |  | 6 |  |  |  | 34 (3.4) |  |  | 8,0 (80)
|  |  | 8 | 194 |  |  | 40 (4,0) |  | 17 | 12,0 (120)
|  |  | 10 | 198 |  |  | 60 (6,0) |  |  | 14,5 (145)
|  |  | 12 | 210 |  |  | 73 (7,3) |  | 16 | 20,0 (200)
75 | 4 |  | 2 | 40 | 56 | 60 | 63 (6,3) |  | 5 | 1,2 (12)
|  |  | 3 |  |  |  | 75 (7,5) |  |  | 2,0 (20)
|  |  | 6 |  |  |  | 125 (12,5) |  |  | 5,0 (50)
| 6 |  | 2 | 53 |  |  | 42 (4,2) |  | 7.5 | 1,2 (12)
|  |  | 3 |  |  |  | 50 (5,0) |  |  | 2,0 (20)
|  |  | 6 |  |  |  | 83 (8,3) |  |  | 5,0 (50)
| 8 |  | 2 | 66 |  |  | 31 (3,1) |  | 10 | 1,2 (12)
|  |  | 3 |  |  |  | 38 (3,8) |  |  | 2,0 (20)
|  |  | 6 |  |  |  | 63 (6,3) |  |  | 5,0 (50)
| 10 |  | 2 | 79 |  |  | 25 (2,5) |  | 12.5 | 1,2 (12)
|  |  | 3 |  |  |  | 30 (3,0) |  |  | 2,0 (20)
|  |  | 6 |  |  |  | 50 (5,0) |  |  | 5,0 (50)
| 12 |  | 2 | 92 |  |  | 21 (2,1) |  | 15 | 1,2 (12)
|  |  | 3 |  |  |  | 25 (2,5) |  |  | 2,0 (20)
|  |  | 6 |  |  |  | 42 (4,2) |  |  | 5,0 (50)
| 16 |  | 2 | 118 |  |  | 16 (1,6) |  | 20 | 1,2 (12)
|  |  | 3 |  |  |  | 19 (1,9) |  |  | 2,0 (20)
|  |  | 6 |  |  |  | 31 (3,1) |  |  | 5,0 (50)
95 | 4 | 0.25 | 2 | 46 | 73 | 76 | 122 (12,2) |  | 6.5 | 1,2 (12)
|  |  | 3 |  |  |  | 150 (15,0) |  |  | 1,6 (16)
|  |  | 4 | 50 |  |  | 188 (18,8) |  | 6 | 2,5 (25)
|  |  | 6 |  |  |  | 276 (27,6) |  | 5.4 | 5,0 (50)
|  |  | 8 | 54 |  |  | 380 (38,0) |  |  | 8,0 (80)
|  |  | 10 | 56 |  |  | 500 (50,0) |  | 3.6 | 12,0 (120)
| 6 |  | 2 | 60 |  |  | 81 (8,1) |  | 9.8 | 1,2 (12)
|  |  | 3 |  |  |  | 100 (10,0) |  |  | 1,6 (16)
|  |  | 4 | 66 |  |  | 125 (12,5) |  | 9 | 2,5 (25)
|  |  | 6 |  |  |  | 184 (18,4) |  | 8.1 | 5,0 (50)
|  |  | 8 | 72 |  |  | 253 (25,3) |  | 8.1 | 8,0 (80)
|  |  | 10 | 75 |  |  | 334 (33,4) |  | 5.4 | 12,0 (120)
| 8 |  | 2 | 74 |  |  | 61 (6,1) |  | 13 | 1,2 (12)
|  |  | 3 |  |  |  | 75 (7,5) |  |  | 1,6 (16)
|  |  | 4 | 82 |  |  | 94 (9,4) |  | 12 | 2,5 (25)
|  |  | 6 |  |  |  | 138 (13,8) |  | 10.8 | 5,0 (50)
|  |  | 8 | 90 |  |  | 190 (19,0) |  |  | 8,0 (80)
|  |  | 10 | 94 |  |  | 250 (25,0) |  | 7.2 | 12,0 (120)
| 10 |  | 2 | 88 |  |  | 49 (4,9) |  | 16.2 | 1,2 (12)
|  |  | 3 |  |  |  | 60 (6,0) |  |  | 1,6 (16)
|  |  | 4 | 98 |  |  | 75 (7,5) |  | 15 | 2,5 (25)
|  |  | 6 |  |  |  | 110 (11,0) |  | 13.5 | 5,0 (50)
|  |  | 8 | 108 |  |  | 150 (15,0) |  |  | 8,0 (80)
|  |  | 10 | 113 |  |  | 200 (20,0) |  | 9 | 12,0 (120)
| 12 |  | 2 | 102 |  |  | 41 (4,1) |  | 19.5 | 1,2 (12)
|  |  | 3 |  |  |  | 50 (5,0) |  |  | 1,6 (16)
|  |  | 4 | 114 |  |  | 63 (6,3) |  | 18 | 2,5 (25)
|  |  | 6 |  |  |  | 92 (9,2) |  | 16.2 | 5,0 (50)
|  |  | 8 | 126 |  |  | 125 (12,5) |  |  | 8,0 (80)
|  |  | 10 | 132 |  |  | 167 (16,7) |  | 10.8 | 12,0 (120)
| 16 |  | 2 | 130 |  |  | 30 (3,0) |  | 26 | 1,2 (12)
|  |  | 3 |  |  |  | 37 (3,7) |  |  | 1,6 (16)
|  |  | 4 | 146 |  |  | 47 (4,7) |  | 24 | 2,5 (25)
|  |  | 6 |  |  |  | 69 (6,9) |  | 21.6 | 5,0 (50)
|  |  | 8 | 162 |  |  | 94 (9,4) |  |  | 8,0 (80)
|  |  | 10 | 170 |  |  | 125 (12,5) |  | 14.4 | 12,0 (120)
| 20 |  | 2 | 158 |  |  | 24 (2,4) |  | 32.5 | 1,2 (12)
|  |  | 3 |  |  |  | 30 (3,0) |  |  | 1,6 (16)
|  |  | 4 | 178 |  |  | 38 (3,8) |  | 30 | 2,5 (25)
|  |  | 6 |  |  |  | 55 (5.5) |  | 27 | 5,0 (50)
|  |  | 8 | 198 |  |  | 75 (7,5) |  |  | 8,0 (80)
|  |  | 10 | 208 |  |  | 100 (10,0) |  | 18 | 12,0 (120)
125 | 4 | 0.3 | 2 | 75 | 92 | 96 | 70 (7,0) |  | 13.3 | 1,0 (10)
|  |  | 3 |  |  |  | 102 (10,2) |  |  | 1,6 (16)
|  |  | 4 |  |  |  | 120 (12,0) |  |  | 2,0 (20)
|  |  | 6 |  |  |  | 166 (16,6) |  |  | 3,0 (30)
|  |  | 8 |  |  |  | 240 (24,0) |  |  | 5,0 (50)
| 6 |  | 2 | 100 |  |  | 45 (4,5) |  | 20 | 1,0 (10)
|  |  | 3 |  |  |  | 68 (6,8) |  |  | 1,6 (16)
|  |  | 4 |  |  |  | 80 (8,0) |  |  | 2,0 (20)
|  |  | 6 |  |  |  | 110 (11,0) |  |  | 3,0 (30)
|  |  | 8 |  |  |  | 160 (16,0) |  |  | 5,0 (50)
| 8 |  | 2 | 125 |  |  | 35 (3,5) |  | 26.6 | 1,0 (10)
|  |  | 3 |  |  |  | 51 (5,1) |  |  | 1,6 (16)
|  |  | 4 |  |  |  | 60 (6,0) |  |  | 2,0 (20)
|  |  | 6 |  |  |  | 83 (8,3) |  |  | 3,0 (30)
|  |  | 8 |  |  |  | 120 (12,0) |  |  | 5,0 (50)
| 10 |  | 2 | 150 |  |  | 30 (3,0) |  | 33.3 | 1,0 (10)
|  |  | 3 |  |  |  | 41 (4,1) |  |  | 1,6 (16)
|  |  | 4 |  |  |  | 48 (4,8) |  |  | 2,0 (20)
|  |  | 6 |  |  |  | 66 (6,6) |  |  | 3,0 (30)
|  |  | 8 |  |  |  | 96 (9,6) |  |  | 5,0 (50)
| 12 |  | 2 | 175 |  |  | 22 (2,2) |  | 40 | 1,0 (10)
|  |  | 3 |  |  |  | 34 (3.4) |  |  | 1,6 (16)
|  |  | 4 |  |  |  | 40 (4,0) |  |  | 2,0 (20)
|  |  | 6 |  |  |  | 55 (5.5) |  |  | 3,0 (30)
|  |  | 8 |  |  |  | 80 (8,0) |  |  | 5,0 (50)
| 8 |  | 2 | 163 | 145 | 150 | 30 (3,0) |  | 30 | 0,6 (6)
|  |  | 3 |  |  |  | 42 (4,2) |  |  | 1,0 (10)
|  |  | 4 |  |  |  | 55 (5.5) |  |  | 1,5 (15)